## Sheet1
REINFORCEMENT STEEL SPECIFICATIONS
BS4449/1997 & BS 4449/2005/ASTM A 615/A 615/M
Parameters | BS 4449/1997 Grade 460B |  | BS 4449/2005 Grade B500B |  | ASTM A 615/A 615M
Chemical Composition Requirement | Chemical Composition | Allowable deviation | Chemical Composition | Allowable deviation | Chemical Composition | Allowable deviation
| C % 0.25 Max | 0.02 | C % 0.24 Max | 0.03
| S % 0.05 Max | 0.005 | S % 0.055 Max
| P % 0.05 Max | 0.005 | P % 0.055 Max |  | P % 0.06 Max | +25% Max
| N % 0.012 Max | 0.001 | N % 0.014 Max
Cu % 0.85 Max
| CEV % 0.51 Max | 0.03 | CEV % 0.50 Max | 0.02
Mechanical Properties | Yield Strength (min.) | 460 N/mm2 | Yield Strength(min.) | 500 N/mm2 | Yield Strength(min.) | 420 N/mm2
| Tensile Strength (min) | 1.08 x YS | Tensile Strength (min) | 1.08 x YS | Tensile Strength (min) | 620 N/mm2
| Elongation @ fracture (A5) | 14% (min) | Elongation @ maximum force (Agt) | 5% (min) | Elongation | 10-18mm 9%
22-25mm 8%
32mm 7%
| Gauge Length = 5d |  | Gauge Length = 100mm |  | Gauge Length = 200mm
Rebend & Bend Test | Bar Size | Mandrel Size | Bar Size | Mandrel Size | Bar Size | Mandrel Size
| d ≤ 16mm | 5d | d ≤ 16mm | 4d | 10-16mm | 3.5d
| d > 16mm | 7d | d > 16mm | 7d | 18-25mm | 5d
[5 empty] | 32mm | 7d
| 45° to 23° |  | 90° to 20° |  | Bending Angle | 180o
Weight Tolerance % | 8mm - 10mm ±6.5 % |  | 8mm ±6.0 % |  | -6%
| 12mm & above ±4.5% |  | 10mm & above ±4.5%